## 场景1 完成扣电and电导配液，以及部分单独软包配液
算法批次 | 配方ID | 创建日期 | 配液瓶类型 | 混匀时间(s) | 扣电组装分液体积 | 软包组装分液体积 | 电导测试分液体积 | 电导测试分液瓶数 | LiFSI(g) | DMC(g)
TEST-03 | DP20251229001 | 12/29/25 | 配液小瓶 | 10 | 2 | 0 | 0 | 0 | 0.11 | 3.5
TEST-03 | DP20251229002 | 12/29/25 | 配液小瓶 | 10 | 2 | 0 | 0 | 0 | 0.12 | 3.5
TEST-03 | DP20251229003 | 12/29/25 | 配液小瓶 | 10 | 2 | 0 | 0 | 0 | 0.11 | 3.6
TEST-03 | DP20251229004 | 12/29/25 | 配液小瓶 | 10 | 2 | 0 | 0 | 0 | 0.12 | 3.5