## 场景1 完成扣电and电导配液，以及部分单独软包配液
算法批次 | 配方ID | 创建日期 | 配液瓶类型 | 混匀时间(s) | 扣电组装分液体积 | 软包组装分液体积 | 电导测试分液体积 | 电导测试分液瓶数 | LiFSI(g) | DMC(g)
TEST-02 | DP20251224001 | 12/24/25 | 配液小瓶 | 10 | 2 |  | 0 | 0 | 0.33 | 3.51
TEST-02 | DP20251224002 | 12/24/25 | 配液小瓶 | 10 | 1 |  | 0 | 0 | 1.15 | 0.7
TEST-02 | DP20251224003 | 12/24/25 | 配液小瓶 | 10 | 2 |  | 0 | 0 | 1.2 | 2
TEST-02 | DP20251224004 | 12/24/25 | 配液小瓶 | 10 | 2 |  | 0 | 0 | 0.2 | 2.52